## gemessene
date of measurement | number | name | formular | mineralclass | mineralgroup | origin
20190520 | LIBS002 | azurite | Cu3(CO3)2(OH)2 | carbonates | cerussite-malachite-hydrozinkite | unkown
20190827 | LIBS005 | ajoite | (Na,K)3Cu20Al3Si29O76(OH)16 · 8 H2O | quartz and silicates | zeolite | USA | Ajo, Arizona
20190520 | LIBS006 | azurite | Cu3(CO3)2(OH)2 | carbonates | cerussite-malachite-hydrozinkite | Germany | Altenmittlau, Spessart, Hessen
20190520 | LIBS007 | azurite | Cu3(CO3)2(OH)2 | carbonates | cerussite-malachite-hydrozinkite | Germany | Grube Frommschacht, Kamsdorf, Thüringen
20190520 | LIBS008 | azurite | Cu3(CO3)2(OH)2 | carbonates | cerussite-malachite-hydrozinkite | Germany | Grube Neuer Segen, Thalitter, Korbach, Waldeck, Hessen
20190520 | LIBS009 | azurite | Cu3(CO3)2(OH)2 | carbonates | cerussite-malachite-hydrozinkite | Germany | Grube Neuer Segen, Richelsdorfer Revier, Hessen
20190520 | LIBS010 | azurite | Cu3(CO3)2(OH)2 | carbonates | cerussite-malachite-hydrozinkite | Germany | Müschede, Sauerland, Nordrhein-Westfalen
20190520 | LIBS011 | azurite | Cu3(CO3)2(OH)2 | carbonates | cerussite-malachite-hydrozinkite | Germany | Grube Glücksrad, Oberschulenberg, Harz, Niedersachsen
20190520 | LIBS013 | azurite | Cu3(CO3)2(OH)2 | carbonates | cerussite-malachite-hydrozinkite | Germany | Grube Maubacher Bleiberg, Düren, Nordrhein-Westfalen
20190520 | LIBS014 | azurite | Cu3(CO3)2(OH)2 | carbonates | cerussite-malachite-hydrozinkite | Germany | Liebelsberg, Untermünstertal, Schwarzwald, Baden-Württemberg
20190520 | LIBS015 | azurite | Cu3(CO3)2(OH)2 | carbonates | cerussite-malachite-hydrozinkite | USA | Bisbee, Arizona
20190520 | LIBS016 | azurite | Cu3(CO3)2(OH)2 | carbonates | cerussite-malachite-hydrozinkite | China | Shilu Mine, Guangdong
20190520 | LIBS017 | azurite | Cu3(CO3)2(OH)2 | carbonates | cerussite-malachite-hydrozinkite | China | Jinjiang Mine, Jiangxi
20190520 | LIBS018 | azurite | Cu3(CO3)2(OH)2 | carbonates | cerussite-malachite-hydrozinkite | China | Guichi, Liufengshan, Anhui
20190520 | LIBS019 | azurite | Cu3(CO3)2(OH)2 | carbonates | cerussite-malachite-hydrozinkite | Greece | Laurion
20190520 | LIBS020 | azurite | Cu3(CO3)2(OH)2 | carbonates | cerussite-malachite-hydrozinkite | Namibia | Tsumeb Mine
20190408 | LIBS021 | bornite | Cu5FeS4 | sulfides | chalcopyrite-bornite | Germany | Grube Wolfsberg, Richelsdorfer Revier, Hessen
20190827 | LIBS022 | bournonite | PbCuSbS3 | sulfides | tetrahedrite-bournonite-boulangerite | Germany | Grube Georg, Willroth, Westerwald, Rheinland-Pfalz
20190827 | LIBS023 | brochantite | Cu4(SO4)(OH)6 | sulphates, chromates, molybdates and wolframates | alaun-chalkantite | USA | Blanchard Mine, Bingham, New Mexiko
20190827 | LIBS025 | brochantite | Cu4(SO4)(OH)6 | sulphates, chromates, molybdates and wolframates | alaun-chalkantite | Austria | Öblarn, Steiermark
20190827 | LIBS027 | brochantite | Cu4(SO4)(OH)6 | sulphates, chromates, molybdates and wolframates | alaun-chalkantite | Germany | Mine Bastenberg, Ramsbeck, Sauerland, Nordrhein-Westfalen
20190520 | LIBS028 | chalcopyrite | CuFeS2 | sulfides | chalcopyrite-bornite | Germany | Grube Charlotte-Magdalena, Bad Lauterberg, Harz, Niedersachsen
20190520 | LIBS029 | chalcopyrite | CuFeS2 | sulfides | chalcopyrite-bornite | Germany | Grube Aurora, Ramsbeck, Sauerland, Nordrhein-Westfalen
20190520 | LIBS030 | chalcopyrite | CuFeS2 | sulfides | chalcopyrite-bornite | Germany | Grube Dörnberg, Ramsbeck, Sauerland, Nordrhein-Westfalen
20190520 | LIBS031 | chalcopyrite | CuFeS2 | sulfides | chalcopyrite-bornite | Germany | Dreislar, Sauerland, Nordrhein-Westfalen
20190520 | LIBS032 | chalcopyrite | CuFeS2 | sulfides | chalcopyrite-bornite | Germany | Niederschlema, Erzgebirge, Sachsen
20190520 | LIBS033 | chalcopyrite | CuFeS2 | sulfides | chalcopyrite-bornite | Germany | Pöhla, Erzgebirge, Sachsen
20190520 | LIBS034 | chalcopyrite | CuFeS2 | sulfides | chalcopyrite-bornite | Germany | Grube Georg, Willroth, Westerwald, Rheinland-Pfalz
20190520 | LIBS035 | chalcopyrite | CuFeS2 | sulfides | chalcopyrite-bornite | Peru | Huanzala
20190520 | LIBS036 | chalcopyrite | CuFeS2 | sulfides | chalcopyrite-bornite | USA | Joplin-Mine, Missouri
20190520 | LIBS037 | chalcopyrite | CuFeS2 | sulfides | chalcopyrite-bornite | Kosovo | Trepca
20190520 | LIBS038 | chalcopyrite | CuFeS2 | sulfides | chalcopyrite-bornite | Slovakia | Schemnitz
20190520 | LIBS039 | chalcopyrite | CuFeS2 | sulfides | chalcopyrite-bornite | Slovenia | Grube Helene, Mesice
20190827 | LIBS040 | chalcotrichite | Cu2O | oxides | cuprite-zinkite-tenorite | USA | Ray Mine, Arizona
20190401 | LIBS041 | chrysocolla | (Cu,Al)2H2Si2O5(OH)4 · n H2O | quartz and silicates | zeolite | unknown
20190827 | LIBS044 | cuprite | Cu2O | oxides | cuprite-zinkite-tenorite | Germany | Münsterbusch, Aachen, Nordrhein-Westfalen
20190827 | LIBS045 | cuprite | Cu2O | oxides | cuprite-zinkite-tenorite | Germany | Morgenbrodstal, Harz, Niedersachsen
20190827 | LIBS046 | cuprite | Cu2O | oxides | cuprite-zinkite-tenorite | Germany | Grube Genna, Letmathe, Iserlohn, Sauerland, Nordrhein-Westfalen
20190827 | LIBS047 | cuprite | Cu2O | oxides | cuprite-zinkite-tenorite | Germany | Neubulach, Schwarzwald, Baden-Württemberg
20190827 | LIBS048 | cuprite | Cu2O | oxides | cuprite-zinkite-tenorite | Hungary | Rudabanya
20190827 | LIBS049 | cuprite | Cu2O | oxides | cuprite-zinkite-tenorite | Namibia | Tsumeb Mine
20190827 | LIBS051 | cuprite | Cu2O | oxides | cuprite-zinkite-tenorite | USA | Copper Queen Mine, Bisbee, Arizona
20190828 | LIBS055 | descloizite | PbZn(VO4)(OH) | phosphates, arsenates and vanadates | pyromorphite-adamine | Namibia | Grube Berg Aukas
20190828 | LIBS056 | konichalcite | CaCu(AsO4)(OH) | phosphates, arsenates and vanadates | turquoise-olivenite | Mexico | Mapimi, Durango
20190828 | LIBS057 | langite | Cu4(SO4)(OH)6 · 2 H2O | sulphates, chromates, molybdates and wolframates | alaun-chalkantite | Germany | Grube Glücksrad, Oberschulenberg, Harz, Niedersachsen
20190828 | LIBS058 | langite | Cu4(SO4)(OH)6 · 2 H2O | sulphates, chromates, molybdates and wolframates | alaun-chalkantite | Germany | Stolberg, Aachen, Nordrhein-Westfalen
20190520 | LIBS059 | malachite | Cu2(CO3)(OH)2 | carbonates | cerussite-malachite-hydrozinkite | Germany | Grube Glücksrad, Oberschulenberg, Harz, Niedersachsen
20190520 | LIBS060 | malachite | Cu2(CO3)(OH)2 | carbonates | cerussite-malachite-hydrozinkite | Germany | Juliushütte, Langelsheim, Harz, Niedersachsen
20190520 | LIBS061 | malachite | Cu2(CO3)(OH)2 | carbonates | cerussite-malachite-hydrozinkite | Germany | Grube Wolf, Herdorf, Siegerland, Rheinland-Pfalz
20190520 | LIBS062 | malachite | Cu2(CO3)(OH)2 | carbonates | cerussite-malachite-hydrozinkite | Germany | Grube Schmiedestollen, Wittichen, Schwarzwald, Baden-Württemberg
20190520 | LIBS063 | malachite | Cu2(CO3)(OH)2 | carbonates | cerussite-malachite-hydrozinkite | Germany | Grube Eleonore, Lichtenberg, Oberfranken, Bayern
20190520 | LIBS064 | malachite | Cu2(CO3)(OH)2 | carbonates | cerussite-malachite-hydrozinkite | Germany | Steinbruch Schmitt, Altenmittlau, Spessart, Hessen
20190520 | LIBS065 | malachite | Cu2(CO3)(OH)2 | carbonates | cerussite-malachite-hydrozinkite | Germany | Grube Lorenz-Gegentrum, Halsbrücke, Freiberg, Erzgebirge, Sachsen
20190520 | LIBS066 | malachite | Cu2(CO3)(OH)2 | carbonates | cerussite-malachite-hydrozinkite | unknown
20190520 | LIBS067 | malachite | Cu2(CO3)(OH)2 | carbonates | cerussite-malachite-hydrozinkite | Iran | Shah Kuni Mine, Daght-e-Kahir
20190520 | LIBS068 | malachite | Cu2(CO3)(OH)2 | carbonates | cerussite-malachite-hydrozinkite | Iran | Chah Khouni Mine, Esfahan
20190520 | LIBS069 | malachite | Cu2(CO3)(OH)2 | carbonates | cerussite-malachite-hydrozinkite | Great Britain | Meadowfoot, Leadhills, Schottland
20190520 | LIBS070 | malachite | Cu2(CO3)(OH)2 | carbonates | cerussite-malachite-hydrozinkite | Greece | Thassos
20190520 | LIBS071 | malachite | Cu2(CO3)(OH)2 | carbonates | cerussite-malachite-hydrozinkite | Greece | Laurion
20190520 | LIBS072 | malachite | Cu2(CO3)(OH)2 | carbonates | cerussite-malachite-hydrozinkite | Italy | Montevecchio, Sardinien
20190520 | LIBS073 | malachite | Cu2(CO3)(OH)2 | carbonates | cerussite-malachite-hydrozinkite | Congo | Shaba
20190520 | LIBS074 | malachite | Cu2(CO3)(OH)2 | carbonates | cerussite-malachite-hydrozinkite | Chine | Jinjiang Mine, Jiangxi
20190520 | LIBS075 | malachite | Cu2(CO3)(OH)2 | carbonates | cerussite-malachite-hydrozinkite | China | Tongshankuo Mine, Hubei
20190828 | LIBS076 | mixite | BiCu6(AsO4)3(OH)6 · 3 H2O | phosphates, arsenates and vanadates | turquoise-olivenite | Germany | Grube Schmiedestollen, Wittichen, Schwarzwald, Baden-Württemberg
20190408 | LIBS077 | olivenite | Cu2AsO4(OH) | phosphates, arsenates and vanadates | turquoise-olivenite | Germany | Steinbruch Schmitt, Altenmittlau, Spessart, Hessen
20190828 | LIBS078 | olivenite | Cu2AsO4(OH) | phosphates, arsenates and vanadates | turquoise-olivenite | Germany | Grube Clara, Oberwolfach, Schwarzwald, Baden-Württemberg
20190828 | LIBS079 | olivenite | Cu2AsO4(OH) | phosphates, arsenates and vanadates | turquoise-olivenite | Germany | Grube Ruhe und Friede, Richelsdorfer Revier, Hessen
20190828 | LIBS081 | pseudomalachite | Cu5(PO4)2(OH)4 | phosphates, arsenates and vanadates | turquoise-olivenite | Portugal | Villa Vicosa, Estremoz
20190408 | LIBS082 | pseudomalachite | Cu5(PO4)2(OH)4 | phosphates, arsenates and vanadates | turquoise-olivenite | Germany | Grube Eleonore, Lichtenberg, Oberfranken, Bayern
20190408 | LIBS084 | schwazite | (Cu,Hg)12Sb4S13 | sulfides | tetrahedrite-bournonite-boulangerite | Austria | Reither Kogel, St. Gertraudi, Tirol
20190828 | LIBS085 | serpierte | Ca(Cu,Zn)4(SO4)2(OH)6 · 3 H2O | sulphates, chromates, molybdates and wolframates | alaun-chalkantite | Germany | Grube Genna, Letmathe, Iserlohn, Sauerland, Nordrhein-Westfalen
20190828 | LIBS086 | serpierte | Ca(Cu,Zn)4(SO4)2(OH)6 · 3 H2O | sulphates, chromates, molybdates and wolframates | alaun-chalkantite | Germany | Grube Friedrichssegen, Bad Ems, Rheinland-Pfalz
20190828 | LIBS087 | strashimirite | Cu4(AsO4)2(OH)2 · 2,5 H2O | phosphates, arsenates and vanadates | turquoise-olivenite | Germany | Grube Ruhe und Friede, Richelsdorfer Revier, Hessen
20190822 | LIBS088 | tetrahedrite | Cu10(Fe,Zn)2Sb4S13 | sulfides | tetrahedrite-bournonite-boulangerite | Peru | Huanzala
20190401 | LIBS089 | tetrahedrite | Cu10(Fe,Zn)2Sb4S13 | sulfides | tetrahedrite-bournonite-boulangerite | Germany | Abendröthe-Gang, St. Andreasberg, Harz, Niedersachsen
20190822 | LIBS091 | turquoise | CuAl6(PO4)4(OH)8 · 4 H2O | phosphates, arsenates and vanadates | turquoise-olivenite | Kazakhstan | Majkojyn
20190822 | LIBS092 | vesuvianite | (Ca,Na)19(Al,Fe,Mg)13(SiO4)10(Si2O7)4(OH,F,O)10 | quartz and silicates | epidote-vesuvianite | Russia | Chernyshevsk, Jakutien
20190828 | LIBS093 | zeunerite | Cu(UO2)2(AsO4)2 · 13 H2O | phosphates, arsenates and vanadates | torbernite-carnotite-annabergite | Germany | Grube Schmiedestollen, Wittichen, Schwarzwald, Baden-Württemberg
20190822 | LIBS094 | idaite | Cu3FeS4 | sulfides | chalcosite | Sweden | Gruvasen
20190822 | LIBS096 | schulenbergite | (Cu,Zn)7(SO4,CO3)2(OH)10 · 3 H2O | sulphates, chromates, molybdates and wolframates |  | Germany | Granetalsperre, Harz, Niedersachsen
20190726 | LIBS097 | devilline | CaCu4(SO4)2(OH)6 · 3 H2O | sulphates, chromates, molybdates and wolframates | alaun-chalkantite | Germany | Freiesleben-Schacht, Mansfeld, Harz, Sachsen-Anhalt
20190726 | LIBS098 | woodwardite | (Cu0,75Al0,25)(SO4)0,125(OH)2 · 3 H2O | sulphates, chromates, molybdates and wolframates |  | Germany | St. Johannes, Wolkenstein, Sachsen
20190726 | LIBS099 | duftite | PbCu(AsO4)(OH) | phosphates, arsenates and vanadates | pyromorphite-adamine | Italy | Mt. Avanza, Udine
20190726 | LIBS100 | serpierte | Ca(Cu,Zn)4(SO4)2(OH)6 · 3 H2O | sulphates, chromates, molybdates and wolframates | alaun-chalkantite | Germany | St. Johannes, Wolkenstein, Sachsen
20190822 | LIBS101 | arsentsumebite | Pb2Cu(AsO4)(SO4)OH | phosphates, arsenates and vanadates |  | Namibia | Tsumeb Mine
20190822 | LIBS102 | tsumebite | Pb2Cu(PO4)(SO4)OH | phosphates, arsenates and vanadates | pyromorphite-adamine | USA | Blue Bell Mine, Kalifornien
20190822 | LIBS103 | algodonite | Cu0,85As0,15 | sulfides | chalcosite | USA | Mohawk Nr. 12 Shaft, Michigan
20190822 | LIBS104 | arthurite | CuFe2((AsO4)0,6(PO4)0,3(SO4)0,1)2(O0,75(OH)0,25)2 · 4 H2O | phosphates, arsenates and vanadates | turquoise-olivenite | Great Britain | Consols Mine, Cornwall
20190726 | LIBS105 | aikinite | CuPbBiS3 | sulfides | tetrahedrite-bournonite-boulangerite | Germany | Bad Lauterberg, Harz, Niedersachsen
20190726 | LIBS106 | atacamite | Cu2Cl(OH)3 | halides | chlorargyrite-atacamite | Italy | Vesuv, Neapel
20190726 | LIBS107 | apachite | Cu9Si10O29 · 11 H2O | quartz and silicates | zeolite | USA | Christmas Mine, Arizona
20190726 | LIBS109 | germanite | Cu13Fe2Ge2S16 | sulfides | tetrahedrite-bournonite-boulangerite | Namibia | Tsumeb Mine
20190726 | LIBS110 | melanterite | FeSO4 · 7 H2O | sulphates, chromates, molybdates and wolframates | alaun-chalkantite | Germany | Paitzdorf, Ronneburg, Thüringen
20190726 | LIBS114 | mixite | BiCu6(AsO4)3(OH)6 · 3 H2O | phosphates, arsenates and vanadates | turquoise-olivenite | USA | Gold Hill Mine, Utah
20190822 | LIBS115 | claraite | (Cu,Zn)15(CO3)4(AsO4)2(SO4)(OH)14 · 7 H2O | carbonates |  | Germany | Grube Clara, Oberwolfach, Schwarzwald, Baden-Württemberg
20190726 | LIBS116 | kroehnkite | Na2Cu(SO4)2 · 2 H2O | sulphates, chromates, molybdates and wolframates | alaun-chalkantite | Chile | Mina San Francisco, Sierra Gorda, Atacama
20190822 | LIBS117 | caledonite | Pb5Cu2(CO3)(SO4)3(OH)6 | sulphates, chromates, molybdates and wolframates | alaun-chalkantite | Chile | Los Azules Mine, Atacama
20190729 | LIBS118 | derriksite | Cu4(UO2)(seO3)2(OH)6 | oxides | uraninite-ianthinite | Congo | Musonoi, Katanga
20190729 | LIBS119 | ajoite | (Na,K)3Cu20Al3Si29O76(OH)16 · 8 H2O | quartz and silicates | zeolite | USA | New Cornelia Mine, Ajo, Arizona
20190731 | LIBS120 | berryite | Cu3Ag2Pb3Bi7S16 | sulfides | tetrahedrite-bournonite-boulangerite | Germany | Grube Clara, Oberwolfach, Schwarzwald, Baden-Württemberg
20190823 | LIBS121 | antimonpearceite | [Ag9CuS4][(Ag,Cu)6(Sb,As)2S7] | sulfides | proustite-stephanite | Germany | Grube Clara, Oberwolfach, Schwarzwald, Baden-Württemberg
20190731 | LIBS122 | gowerite | CaB6O10 · 5 H2O | borates and nitrates | colemanite-uralborite | USA | Hard Scramble Claim, Furnarce Creek, Death Valley, Kalifornien
20190729 | LIBS123 | beaverite | Pb(Fe2Cu)(SO4)2(OH)6 | sulphates, chromates, molybdates and wolframates | alaun-chalkantite | USA | Hornsilber Mine, Utah
20190731 | LIBS124 | vauquelinite | Pb2Cu(CrO4)(PO4)(OH) | sulphates, chromates, molybdates and wolframates | krokoite-wulfenite-scheelite | Russia | Berjosovsk, Cheljabinsk, Ural
20190731 | LIBS125 | boothite | (Cu,Mg)(SO4) · 7 H2O | sulphates, chromates, molybdates and wolframates | alaun-chalkantite | Germany | Eisleben, Harz, Mansfeld, Sachsen-Anhalt
20190731 | LIBS126 | copiapite | (Fe,Cu)Fe4(SO4)6(OH)2 | sulphates, chromates, molybdates and wolframates | alaun-chalkantite | Greece | Hydrosulfatstollen, Plaka, Laurion
20190729 | LIBS127 | cornubite | Cu5(AsO4)2(OH)4 | phosphates, arsenates and vanadates | turquoise-olivenite | USA | Majuba Hill Mine, Nevada
20190731 | LIBS128 | cyanotrichite | Cu4Al2(SO4)(OH)12 · 2 H2O | sulphates, chromates, molybdates and wolframates | alaun-chalkantite | USA | Posey Mine, Utah
20190729 | LIBS129 | volborthite | Cu3V2O7(OH)2 · 2 H2O | phosphates, arsenates and vanadates | pyromorphite-adamine | USA | Monument #1 Mine, Arizona
20190731 | LIBS130 | libethenite | Cu2(PO4)(OH) | phosphates, arsenates and vanadates | turquoise-olivenite | USA | Anaconda Mine, Nevada
20190729 | LIBS131 | seligmannite | PbCuAsS3 | sulfides | tetrahedrite-bournonite-boulangerite | Switzerland | Grube Lengenbach, Binntal, Wallis
20190731 | LIBS132 | richelsdorfite | Ca2Cu5Sb(AsO4)4Cl(OH)6 · 6 H2O | phosphates, arsenates and vanadates |  | Germany | Bauhaus, Richelsdorf, Hessen
20190731 | LIBS133 | lindgrenite | Cu3(MoO4)2(OH)2 | sulphates, chromates, molybdates and wolframates | krokoite-wulfenite-scheelite | USA | Childs Aldwinkle Mine, Arizona
20190731 | LIBS134 | schwazite | (Cu,Hg)12Sb4S13 | sulfides | tetrahedrite-bournonite-boulangerite | Slovakia | Kotterbach, Slovenske Rudohorie
20190731 | LIBS135 | olivenite | Cu2AsO4(OH) | phosphates, arsenates and vanadates | turquoise-olivenite | Chile | Mina el Guanaco, Taltal, Atacama
20190729 | LIBS136 | freibergite | (Ag,Cu)6(Cu,Ag)4(Fe,Zn)2Sb4S12-13 | sulfides | tetrahedrite-bournonite-boulangerite | Germany | Zug, Freiberg, Sachsen
20190731 | LIBS137 | carrollite | Cu(Co,Ni)2S4 | sulfides | pyrrhotine-pentlandite | Morocco | Bou Azzer
20190729 | LIBS138 | emplektite | CuBiS2 | sulfides | tetrahedrite-bournonite-boulangerite | Germany | Hakenkrümme, Burkhardswald, Aue, Sachsen
20190731 | LIBS139 | cornetite | Cu3(PO4)(OH)3 | phosphates, arsenates and vanadates | turquoise-olivenite | Chile | Mina Manto Russo, El Salado, Atacama
20190731 | LIBS140 | berzelianite | Cu2Se | sulfides | chalcosite | Czechia | Bukov, Dolni Rosinka, Mähren, Severocesky
20190731 | LIBS142 | posnjakite | Cu4(SO4)(OH)6 · H2O | sulphates, chromates, molybdates and wolframates | alaun-chalkantite | Slovakia | Spania Dolina, Piesky
20190819 | LIBS143 | bayldonite | Cu3PbO(AsO3OH)2(OH)2 | phosphates, arsenates and vanadates | turquoise-olivenite | Kazakhstan | Kairakty
20190819 | LIBS144 | bornite | Cu5FeS4 | sulfides | chalcopyrite-bornite | Morocco | Bou Skour
20190821 | LIBS145 | delafossite | CuFeO2 | oxides | cuprite-zinkite-tenorite | Russia | Gaiskoye, Ural
20190819 | LIBS146 | parnauite | Cu9(AsO4)2(SO4(OH)10 · 7 H2O | phosphates, arsenates and vanadates | turquoise-olivenite | Italy | Mt. Avanza, Udine
20190821 | LIBS147 | vesuvianite | (Ca,Na)19(Al,Fe,Mg)13(SiO4)10(Si2O7)4(OH,F,O)10 | quartz and silicates | epidote-vesuvianite | Germany | Pucherschacht, Schneeberg, Sachsen
20190819 | LIBS148 | antlerite | Cu3(SO4)(OH)4 | sulphates, chromates, molybdates and wolframates | alaun-chalkantite | Morocco | Agadir
20190819 | LIBS149 | stannine | Cu2FeSnS4 | sulfides | chalcopyrite-bornite | Tajikistan | Mushiston Deposit
20190820 | LIBS150 | halloysite | Al2Si2O5(OH)4 | quartz and silicates | kaolinite-montmorillonite | Slovakia | Biela Hora, Michalovce
20190819 | LIBS151 | kinoite | Ca2Cu2Si3O8(OH)4 | quartz and silicates | hemimorphite | USA | Christmas Mine, Arizona
20190821 | LIBS152 | gilalite | Cu5Si6O17 · 7 H2O | quartz and silicates | zeolite | USA | Christmas Mine, Arizona
20190820 | LIBS153 | chenevixite | CuFe(AsO4)(OH)2 | phosphates, arsenates and vanadates | turquoise-olivenite | Chile | Mina Chuqui, Atacama
20190820 | LIBS154 | boleite | KPb26Ag9Cu24(OH)48Cl62 | halides | chlorargyrite-atacamite | Chile | Casucha Mine, Atacama
20190820 | LIBS155 | tenorite | CuO | oxides | cuprite-zinkite-tenorite | USA | Christmas Mine, Arizona
20190820 | LIBS156 | nakauriite | Cu8(SO4)4(CO3)(OH)6 · 48 H2O | sulphates, chromates, molybdates and wolframates |  | Japan | Nakauri, Shinshiro-shi, Aichi
20190821 | LIBS157 | paratacamite | Cu3(Cu0,75Zn0,25)(OH)6Cl2 | halides | chlorargyrite-atacamite | Australia | Paris Mine, Widgiemooltha, Kambalda
20190819 | LIBS159 | colusite | Cu12VAs3S16 | sulfides | tetrahedrite-bournonite-boulangerite | USA | Colusa Claim, Butte, Montana
20190821 | LIBS160 | krutaite, penroseite | CuSe2 (Ni,Co,Cu)Se2 | sulfides Sulfides | chalcosite Pyrrhotine-pentlandite | Bolivia | Mina el Dragon, Porko, Potosi
20190820 | LIBS161 | digenite | Cu1,8S | sulfides | chalcosite | Kazakhstan | Dzhezkazgan
20190819 | LIBS162 | connellite | Cu36(SO4)(OH)62Cl8 · 6 H2O | halides | chlorargyrite-atacamite | USA | Gold Hill Mine, Utah
20190820 | LIBS163 | glaukosphaerite | (Cu,Ni)2(CO3)(OH)2 | carbonates | cerussite-malachite-hydrozinkite | Greece | Laurion
20190820 | LIBS164 | bournonite | PbCuSbS3 | sulfides | tetrahedrite-bournonite-boulangerite | Ukraine | Nagolny Krjazh
20190820 | LIBS165 | Cu-rich allophane | Al2O3 · (SiO2)1,7 · (H2O)2,8 | quartz and silicates | kaolinite-montmorillonite | Germany | Sadisdorf, Sachsen
20190820 | LIBS166 | aurichalcite | (Zn,Cu)5(CO3)2(OH)6 | carbonates | cerussite-malachite-hydrozinkite | Germany | Gelbe Birke, Schwarzenberg, Sachsen
20190820 | LIBS167 | covellite | CuS | sulfides | chalcosite | Czechia | Horni Slavkov
20190823 | LIBS168 | bellingerite | Cu3(IO3)6 · 2 H2O | borates and nitrates | salpeter | Chile | Chuquicamata
20190829 | LIBS169 | stromeyerite | AgCuS | sulfides | argentite | USA | Silver King Mine, Arizona
20190823 | LIBS170 | botallackite | Cu2(OH)3Cl | halides | chlorargyrite-atacamite | Poland | Polkovice
20190823 | LIBS171 | langite | Cu4(SO4)(OH)6 · 2 H2O | sulphates, chromates, molybdates and wolframates | alaun-chalkantite | Slovakia | Spania Dolina, Piesky
20190823 | LIBS172 | fornacite | (Pb,Cu)3[(Cr,As)O4]2(OH) | sulphates, chromates, molybdates and wolframates | krokoite-wulfenite-scheelite | USA | Eagle Eye Mine, Arizona
20190823 | LIBS173 | klinoklas | Cu3(AsO4)(OH)3 | phosphates, arsenates and vanadates | turquoise-olivenite | Chile | Mina Blanca, Cobaltera, Freirina, Atacama
20190826 | LIBS174 | euchroite | Cu2(AsO4)(OH) · 3 H2O | phosphates, arsenates and vanadates | turquoise-olivenite | Slovakia | Lubietová
20190823 | LIBS175 | pseudomalachite | Cu5(PO4)2(OH)4 | phosphates, arsenates and vanadates | turquoise-olivenite | Sambia | Mindola Pit, Kitwe
20190823 | LIBS177 | plancheite | Cu8Si8O22(OH)4 · H2O | quartz and silicates | zeolite | Namibia | Otjowe, Omaho, Kaokoveld
20190823 | LIBS178 | jaskólskitte | Pb2+xCux(Sb,Bi)2-xS5 | sulfides |  | Sweden | Vena
20190826 | LIBS179 | metatorbernite | Cu(UO2)2(PO4)2 · 8 H2O | phosphates, arsenates and vanadates | torbernite-carnotite-annabergite | Germany | Waldschacht, Schneeberg, Sachsen
20190826 | LIBS180 | konichalcite | CaCu(AsO4)(OH) | phosphates, arsenates and vanadates | turquoise-olivenite | Greece | Hilarion Mine, Laurion
20190826 | LIBS181 | umangite | Cu3Se2 | sulfides | chalcosite | Czechia | Rozinka, Morava
20190829 | LIBS182 | krupkaite | PbCuBi3S6 | sulfides | tetrahedrite-bournonite-boulangerite | Czechia | Barbora Mine, Krupka, Sredocesky Kraj
20190826 | LIBS183 | brochantite | Cu4(SO4)(OH)6 | sulphates, chromates, molybdates and wolframates | alaun-chalkantite | Germany | Strassberg, Harz, Sachsen-Anhalt
20190826 | LIBS184 | tyrolite | Ca2Cu9(AsO4)4(OH)8(CO3)(H2O)11 · 1-2 H2O | phosphates, arsenates and vanadates | turquoise-olivenite | Chile | Mina el Guanaco, Taltal, Atacama
20190826 | LIBS185 | creaseyite | Pb2Cu2Fe2Si5O17 · 6 H2O | quartz and silicates |  | USA | Mammoth Mine, Tiger, Arizona
20190826 | LIBS186 | enargite, brochantite | Cu3AsS4 Cu4(SO4)(OH)6 | sulfides sulphates, chromates, molybdates and wolframates | Tetrahedrite-bournonite-boulangerite Alaun-chalkantite | Chile | Mina el Guanaco, Taltal, Atacama
20190829 | LIBS187 | crednerite | CuMnO2 | oxides | cuprite-zinkite-tenorite | Germany | Kyffhäuser, Thüringen
20190826 | LIBS188 | gladite | PbCuBi5S9 | sulfides | tetrahedrite-bournonite-boulangerite | Switzerland | Albigena Gletscher, Bergell, Grisons
20190826 | LIBS189 | lavendulan | NaCaCu5(AsO4)4Cl · 5 H2O | phosphates, arsenates and vanadates | turquoise-olivenite | Chile | Mina Blanca, Cobaltera, Freirina, Atacama
20190826 | LIBS190 | natrochalcite | NaCu2(SO4)2(OH) · H2O | sulphates, chromates, molybdates and wolframates | alaun-chalkantite | Chile | Mina Chuqui, Atacama
20190826 | LIBS191 | goudeyite | (Al,Y)Cu6(AsO4)3(OH)6 · 3 H2O | phosphates, arsenates and vanadates | turquoise-olivenite | USA | Majuba Hill Mine, Nevada
20190826 | LIBS192 | rosasite | (Cu,Zn)2(CO3)(OH)2 | carbonates | cerussite-malachite-hydrozinkite | Greece | Hilarion Mine, Laurion
20190826 | LIBS193 | mottramite | PbCu(VO4)(OH) | phosphates, arsenates and vanadates | pyromorphite-adamine | Namibia | Tsumeb Mine
20190829 | LIBS194 | dioptase, shattuckite, chrysocolla | CuSiO3 · H2O Cu5(SiO3)4(OH)2 (Cu,Al)2H2Si2O5(OH)4 · n H2O | quartz and silicates quartz and silicates quartz and silicates | zeolite Zeolite zeolite | Namibia | Otjowe, Omaho, Kaokoveld
20190830 | LIBS195 | dioptase, shattuckite, chrysocolla | CuSiO3 · H2O Cu5(SiO3)4(OH)2 (Cu,Al)2H2Si2O5(OH)4 · n H2O | quartz and silicates quartz and silicates quartz and silicates | zeolite zeolite Zeolite | Namibia | Otjowe, Omaho, Kaokoveld
20190830 | LIBS196 | dioptase, shattuckite, chrysocolla | CuSiO3 · H2O Cu5(SiO3)4(OH)2 (Cu,Al)2H2Si2O5(OH)4 · n H2O | quartz and silicates quartz and silicates quartz and silicates | zeolite zeolite Zeolite | Namibia | Otjowe, Omaho, Kaokoveld
20190830 | LIBS198 | cuprite | Cu2O | oxides | cuprite-zinkite-tenorite | Mexico | Mina Ojuela, Durango
20190830 | LIBS199 | cuprite | Cu2O | oxides | cuprite-zinkite-tenorite | Mexico | Mina Ojuela, Durango
20190830 | LIBS200 | cuprite | Cu2O | oxides | cuprite-zinkite-tenorite | Mexico | Mina Ojuela, Durango
20190830 | LIBS201 | cuprite | Cu2O | oxides | cuprite-zinkite-tenorite | Mexico | Mina Ojuela, Durango
20190830 | LIBS202 | cuprite | Cu2O | oxides | cuprite-zinkite-tenorite | Mexico | Mina Ojuela, Durango
20190830 | LIBS203 | cuprite | Cu2O | oxides | cuprite-zinkite-tenorite | Mexico | Mina Ojuela, Durango

## alle
date of measurement | number | name | formular | mineralclass | mineralgroup | origin
not measured | LIBS001 | chalcopyrite | CuFeS2 | sulfides | chalcopyrite-bornite
190520 | LIBS002 | azurite | Cu3(CO3)2(OH)2 | carbonates | cerussite-malachite-hydrozinkite | unkown
not measured | LIBS003 | chalcopyrite | CuFeS2 | sulfides | chalcopyrite-bornite | Germany | Grube Füsseberg, Biersdorf, Siegerland, Rheinland-Pfalz
not measured | LIBS004 | chalcopyrite | CuFeS2 | sulfides | chalcopyrite-bornite | Germany | Grube Georg, Willroth, Westerwald, Rheinland-Pfalz
20190827 | LIBS005 | ajoite | (Na,K)3Cu20Al3Si29O76(OH)16 · 8 H2O | quartz and silicates | zeolite | USA | Ajo, Arizona
190520 | LIBS006 | azurite | Cu3(CO3)2(OH)2 | carbonates | cerussite-malachite-hydrozinkite | Germany | Altenmittlau, Spessart, Hessen
190520 | LIBS007 | azurite | Cu3(CO3)2(OH)2 | carbonates | cerussite-malachite-hydrozinkite | Germany | Grube Frommschacht, Kamsdorf, Thüringen
190520 | LIBS008 | azurite | Cu3(CO3)2(OH)2 | carbonates | cerussite-malachite-hydrozinkite | Germany | Grube Neuer Segen, Thalitter, Korbach, Waldeck, Hessen
190520 | LIBS009 | azurite | Cu3(CO3)2(OH)2 | carbonates | cerussite-malachite-hydrozinkite | Germany | Grube Neuer Segen, Richelsdorfer Revier, Hessen
190520 | LIBS010 | azurite | Cu3(CO3)2(OH)2 | carbonates | cerussite-malachite-hydrozinkite | Germany | Müschede, Sauerland, Nordrhein-Westfalen
190520 | LIBS011 | azurite | Cu3(CO3)2(OH)2 | carbonates | cerussite-malachite-hydrozinkite | Germany | Grube Glücksrad, Oberschulenberg, Harz, Niedersachsen
not measurable | LIBS012 | azurite | Cu3(CO3)2(OH)2 | carbonates | cerussite-malachite-hydrozinkite | Germany | Lerbach, Harz, Niedersachsen
190520 | LIBS013 | azurite | Cu3(CO3)2(OH)2 | carbonates | cerussite-malachite-hydrozinkite | Germany | Grube Maubacher Bleiberg, Düren, Nordrhein-Westfalen
190520 | LIBS014 | azurite | Cu3(CO3)2(OH)2 | carbonates | cerussite-malachite-hydrozinkite | Germany | Liebelsberg, Untermünstertal, Schwarzwald, Baden-Württemberg
190520 | LIBS015 | azurite | Cu3(CO3)2(OH)2 | carbonates | cerussite-malachite-hydrozinkite | USA | Bisbee, Arizona
190520 | LIBS016 | azurite | Cu3(CO3)2(OH)2 | carbonates | cerussite-malachite-hydrozinkite | China | Shilu Mine, Guangdong
190520 | LIBS017 | azurite | Cu3(CO3)2(OH)2 | carbonates | cerussite-malachite-hydrozinkite | China | Jinjiang Mine, Jiangxi
190520 | LIBS018 | azurite | Cu3(CO3)2(OH)2 | carbonates | cerussite-malachite-hydrozinkite | China | Guichi, Liufengshan, Anhui
190520 | LIBS019 | azurite | Cu3(CO3)2(OH)2 | carbonates | cerussite-malachite-hydrozinkite | Greece | Laurion
190520 | LIBS020 | azurite | Cu3(CO3)2(OH)2 | carbonates | cerussite-malachite-hydrozinkite | Namibia | Tsumeb Mine
20190408 | LIBS021 | bornite | Cu5FeS4 | sulfides | chalcopyrite-bornite | Germany | Grube Wolfsberg, Richelsdorfer Revier, Hessen
20190827 | LIBS022 | bournonite | PbCuSbS3 | sulfides | tetrahedrite-bournonite-boulangerite | Germany | Grube Georg, Willroth, Westerwald, Rheinland-Pfalz
20190827 | LIBS023 | brochantite | Cu4(SO4)(OH)6 | sulphates, chromates, molybdates and wolframates | alaun-chalkantite | USA | Blanchard Mine, Bingham, New Mexiko
not measurable | LIBS024 | brochantite | Cu4(SO4)(OH)6 | sulphates, chromates, molybdates and wolframates | alaun-chalkantite | Germany | Hohenstein, Reichenbach, Odenwald, Hessen
20190827 | LIBS025 | brochantite | Cu4(SO4)(OH)6 | sulphates, chromates, molybdates and wolframates | alaun-chalkantite | Austria | Öblarn, Steiermark
not measurable | LIBS026 | brochantite | Cu4(SO4)(OH)6 | sulphates, chromates, molybdates and wolframates | alaun-chalkantite | Germany | Grube Alexander, Ramsbeck, Sauerland, Nordrhein-Westfalen
20190827 | LIBS027 | brochantite | Cu4(SO4)(OH)6 | sulphates, chromates, molybdates and wolframates | alaun-chalkantite | Germany | Mine Bastenberg, Ramsbeck, Sauerland, Nordrhein-Westfalen
190520 | LIBS028 | chalcopyrite | CuFeS2 | sulfides | chalcopyrite-bornite | Germany | Grube Charlotte-Magdalena, Bad Lauterberg, Harz, Niedersachsen
190520 | LIBS029 | chalcopyrite | CuFeS2 | sulfides | chalcopyrite-bornite | Germany | Grube Aurora, Ramsbeck, Sauerland, Nordrhein-Westfalen
190520 | LIBS030 | chalcopyrite | CuFeS2 | sulfides | chalcopyrite-bornite | Germany | Grube Dörnberg, Ramsbeck, Sauerland, Nordrhein-Westfalen
190520 | LIBS031 | chalcopyrite | CuFeS2 | sulfides | chalcopyrite-bornite | Germany | Dreislar, Sauerland, Nordrhein-Westfalen
190520 | LIBS032 | chalcopyrite | CuFeS2 | sulfides | chalcopyrite-bornite | Germany | Niederschlema, Erzgebirge, Sachsen
190520 | LIBS033 | chalcopyrite | CuFeS2 | sulfides | chalcopyrite-bornite | Germany | Pöhla, Erzgebirge, Sachsen
190520 | LIBS034 | chalcopyrite | CuFeS2 | sulfides | chalcopyrite-bornite | Germany | Grube Georg, Willroth, Westerwald, Rheinland-Pfalz
190520 | LIBS035 | chalcopyrite | CuFeS2 | sulfides | chalcopyrite-bornite | Peru | Huanzala
190520 | LIBS036 | chalcopyrite | CuFeS2 | sulfides | chalcopyrite-bornite | USA | Joplin-Mine, Missouri
190520 | LIBS037 | chalcopyrite | CuFeS2 | sulfides | chalcopyrite-bornite | Kosovo | Trepca
190520 | LIBS038 | chalcopyrite | CuFeS2 | sulfides | chalcopyrite-bornite | Slovakia | Schemnitz
190520 | LIBS039 | chalcopyrite | CuFeS2 | sulfides | chalcopyrite-bornite | Slovenia | Grube Helene, Mesice
20190827 | LIBS040 | chalcotrichite | Cu2O | oxides | cuprite-zinkite-tenorite | USA | Ray Mine, Arizona
20190401 | LIBS041 | chrysocolla | (Cu,Al)2H2Si2O5(OH)4 · n H2O | quartz and silicates | zeolite | unknown
not measurable | LIBS042 | cuprite | Cu2O | oxides | cuprite-zinkite-tenorite | Germany | Katzenstein, Reichenbach, Odenwald, Hessen
not measurable | LIBS043 | cuprite | Cu2O | oxides | cuprite-zinkite-tenorite | Germany | Grube Clara, Oberwolfach, Schwarzwald, Baden-Württemberg
20190827 | LIBS044 | cuprite | Cu2O | oxides | cuprite-zinkite-tenorite | Germany | Münsterbusch, Aachen, Nordrhein-Westfalen
20190827 | LIBS045 | cuprite | Cu2O | oxides | cuprite-zinkite-tenorite | Germany | Morgenbrodstal, Harz, Niedersachsen
20190827 | LIBS046 | cuprite | Cu2O | oxides | cuprite-zinkite-tenorite | Germany | Grube Genna, Letmathe, Iserlohn, Sauerland, Nordrhein-Westfalen
20190827 | LIBS047 | cuprite | Cu2O | oxides | cuprite-zinkite-tenorite | Germany | Neubulach, Schwarzwald, Baden-Württemberg
20190827 | LIBS048 | cuprite | Cu2O | oxides | cuprite-zinkite-tenorite | Hungary | Rudabanya
20190827 | LIBS049 | cuprite | Cu2O | oxides | cuprite-zinkite-tenorite | Namibia | Tsumeb Mine
not measurable | LIBS050 | cuprite | Cu2O | oxides | cuprite-zinkite-tenorite | China | Jinjiang Mine, Jiangxi
20190827 | LIBS051 | cuprite | Cu2O | oxides | cuprite-zinkite-tenorite | USA | Copper Queen Mine, Bisbee, Arizona
not measurable | LIBS052 | cuprite | Cu2O | oxides | cuprite-zinkite-tenorite | Australia | Teutonic Bore Mine, Leonora Area
not measurable | LIBS053 | cuproadamine | (Cu,Zn)2(AsO4)(OH) | phosphates, arsenates and vanadates | pyromorphite-adamine | Namibia | Tsumeb Mine
not measurable | LIBS054 | delafossite | CuFeO2 | oxides | cuprite-zinkite-tenorite | Germany | Neubulach, Schwarzwald, Baden-Württemberg
20190828 | LIBS055 | descloizite | PbZn(VO4)(OH) | phosphates, arsenates and vanadates | pyromorphite-adamine | Namibia | Grube Berg Aukas
20190828 | LIBS056 | konichalcite | CaCu(AsO4)(OH) | phosphates, arsenates and vanadates | turquoise-olivenite | Mexico | Mapimi, Durango
20190828 | LIBS057 | langite | Cu4(SO4)(OH)6 · 2 H2O | sulphates, chromates, molybdates and wolframates | alaun-chalkantite | Germany | Grube Glücksrad, Oberschulenberg, Harz, Niedersachsen
20190828 | LIBS058 | langite | Cu4(SO4)(OH)6 · 2 H2O | sulphates, chromates, molybdates and wolframates | alaun-chalkantite | Germany | Stolberg, Aachen, Nordrhein-Westfalen
190520 | LIBS059 | malachite | Cu2(CO3)(OH)2 | carbonates | cerussite-malachite-hydrozinkite | Germany | Grube Glücksrad, Oberschulenberg, Harz, Niedersachsen
190520 | LIBS060 | malachite | Cu2(CO3)(OH)2 | carbonates | cerussite-malachite-hydrozinkite | Germany | Juliushütte, Langelsheim, Harz, Niedersachsen
190520 | LIBS061 | malachite | Cu2(CO3)(OH)2 | carbonates | cerussite-malachite-hydrozinkite | Germany | Grube Wolf, Herdorf, Siegerland, Rheinland-Pfalz
190520 | LIBS062 | malachite | Cu2(CO3)(OH)2 | carbonates | cerussite-malachite-hydrozinkite | Germany | Grube Schmiedestollen, Wittichen, Schwarzwald, Baden-Württemberg
190520 | LIBS063 | malachite | Cu2(CO3)(OH)2 | carbonates | cerussite-malachite-hydrozinkite | Germany | Grube Eleonore, Lichtenberg, Oberfranken, Bayern
190520 | LIBS064 | malachite | Cu2(CO3)(OH)2 | carbonates | cerussite-malachite-hydrozinkite | Germany | Steinbruch Schmitt, Altenmittlau, Spessart, Hessen
190520 | LIBS065 | malachite | Cu2(CO3)(OH)2 | carbonates | cerussite-malachite-hydrozinkite | Germany | Grube Lorenz-Gegentrum, Halsbrücke, Freiberg, Erzgebirge, Sachsen
190520 | LIBS066 | malachite | Cu2(CO3)(OH)2 | carbonates | cerussite-malachite-hydrozinkite | unknown
190520 | LIBS067 | malachite | Cu2(CO3)(OH)2 | carbonates | cerussite-malachite-hydrozinkite | Iran | Shah Kuni Mine, Daght-e-Kahir
190520 | LIBS068 | malachite | Cu2(CO3)(OH)2 | carbonates | cerussite-malachite-hydrozinkite | Iran | Chah Khouni Mine, Esfahan
190520 | LIBS069 | malachite | Cu2(CO3)(OH)2 | carbonates | cerussite-malachite-hydrozinkite | Great Britain | Meadowfoot, Leadhills, Schottland
190520 | LIBS070 | malachite | Cu2(CO3)(OH)2 | carbonates | cerussite-malachite-hydrozinkite | Greece | Thassos
190520 | LIBS071 | malachite | Cu2(CO3)(OH)2 | carbonates | cerussite-malachite-hydrozinkite | Greece | Laurion
190520 | LIBS072 | malachite | Cu2(CO3)(OH)2 | carbonates | cerussite-malachite-hydrozinkite | Italy | Montevecchio, Sardinien
190520 | LIBS073 | malachite | Cu2(CO3)(OH)2 | carbonates | cerussite-malachite-hydrozinkite | Congo | Shaba
190520 | LIBS074 | malachite | Cu2(CO3)(OH)2 | carbonates | cerussite-malachite-hydrozinkite | Chine | Jinjiang Mine, Jiangxi
190520 | LIBS075 | malachite | Cu2(CO3)(OH)2 | carbonates | cerussite-malachite-hydrozinkite | China | Tongshankuo Mine, Hubei
20190828 | LIBS076 | mixite | BiCu6(AsO4)3(OH)6 · 3 H2O | phosphates, arsenates and vanadates | turquoise-olivenite | Germany | Grube Schmiedestollen, Wittichen, Schwarzwald, Baden-Württemberg
20190408 | LIBS077 | olivenite | Cu2AsO4(OH) | phosphates, arsenates and vanadates | turquoise-olivenite | Germany | Steinbruch Schmitt, Altenmittlau, Spessart, Hessen
20190828 | LIBS078 | olivenite | Cu2AsO4(OH) | phosphates, arsenates and vanadates | turquoise-olivenite | Germany | Grube Clara, Oberwolfach, Schwarzwald, Baden-Württemberg
20190828 | LIBS079 | olivenite | Cu2AsO4(OH) | phosphates, arsenates and vanadates | turquoise-olivenite | Germany | Grube Ruhe und Friede, Richelsdorfer Revier, Hessen
not measurable | LIBS080 | olivenite | Cu2AsO4(OH) | phosphates, arsenates and vanadates | turquoise-olivenite | Germany | Grube Wilhelm, Marsberg, Sauerland, Nordrhein-Westfalen
20190828 | LIBS081 | pseudomalachite | Cu5(PO4)2(OH)4 | phosphates, arsenates and vanadates | turquoise-olivenite | Portugal | Villa Vicosa, Estremoz
20190408 | LIBS082 | pseudomalachite | Cu5(PO4)2(OH)4 | phosphates, arsenates and vanadates | turquoise-olivenite | Germany | Grube Eleonore, Lichtenberg, Oberfranken, Bayern
not measurable | LIBS083 | pseudomalachite | Cu5(PO4)2(OH)4 | phosphates, arsenates and vanadates | turquoise-olivenite | Germany | Borstein, Reichenbach, Odenwald, Hessen
20190408 | LIBS084 | schwazite | (Cu,Hg)12Sb4S13 | sulfides | tetrahedrite-bournonite-boulangerite | Austria | Reither Kogel, St. Gertraudi, Tirol
20190828 | LIBS085 | serpierte | Ca(Cu,Zn)4(SO4)2(OH)6 · 3 H2O | sulphates, chromates, molybdates and wolframates | alaun-chalkantite | Germany | Grube Genna, Letmathe, Iserlohn, Sauerland, Nordrhein-Westfalen
20190828 | LIBS086 | serpierte | Ca(Cu,Zn)4(SO4)2(OH)6 · 3 H2O | sulphates, chromates, molybdates and wolframates | alaun-chalkantite | Germany | Grube Friedrichssegen, Bad Ems, Rheinland-Pfalz
20190828 | LIBS087 | strashimirite | Cu4(AsO4)2(OH)2 · 2,5 H2O | phosphates, arsenates and vanadates | turquoise-olivenite | Germany | Grube Ruhe und Friede, Richelsdorfer Revier, Hessen
20190822 | LIBS088 | tetrahedrite | Cu10(Fe,Zn)2Sb4S13 | sulfides | tetrahedrite-bournonite-boulangerite | Peru | Huanzala
20190401 | LIBS089 | tetrahedrite | Cu10(Fe,Zn)2Sb4S13 | sulfides | tetrahedrite-bournonite-boulangerite | Germany | Abendröthe-Gang, St. Andreasberg, Harz, Niedersachsen
not measured | LIBS090 | turquoise | CuAl6(PO4)4(OH)8 · 4 H2O | phosphates, arsenates and vanadates | turquoise-olivenite | USA | Kingman, Arizona
20190822 | LIBS091 | turquoise | CuAl6(PO4)4(OH)8 · 4 H2O | phosphates, arsenates and vanadates | turquoise-olivenite | Kazakhstan | Majkojyn
20190822 | LIBS092 | vesuvianite | (Ca,Na)19(Al,Fe,Mg)13(SiO4)10(Si2O7)4(OH,F,O)10 | quartz and silicates | epidote-vesuvianite | Russia | Chernyshevsk, Jakutien
20190828 | LIBS093 | zeunerite | Cu(UO2)2(AsO4)2 · 13 H2O | phosphates, arsenates and vanadates | torbernite-carnotite-annabergite | Germany | Grube Schmiedestollen, Wittichen, Schwarzwald, Baden-Württemberg
20190822 | LIBS094 | idaite | Cu3FeS4 | sulfides | chalcosite | Sweden | Gruvasen
not measured | LIBS095 | cuprostibite | Cu2,1(Sb,Tl)0,9 | sulfides | chalcosite | Denmark | Ilimaussaq, Grönland
20190822 | LIBS096 | schulenbergite | (Cu,Zn)7(SO4,CO3)2(OH)10 · 3 H2O | sulphates, chromates, molybdates and wolframates |  | Germany | Granetalsperre, Harz, Niedersachsen
20190726 | LIBS097 | devilline | CaCu4(SO4)2(OH)6 · 3 H2O | sulphates, chromates, molybdates and wolframates | alaun-chalkantite | Germany | Freiesleben-Schacht, Mansfeld, Harz, Sachsen-Anhalt
20190726 | LIBS098 | woodwardite | (Cu0,75Al0,25)(SO4)0,125(OH)2 · 3 H2O | sulphates, chromates, molybdates and wolframates |  | Germany | St. Johannes, Wolkenstein, Sachsen
20190726 | LIBS099 | duftite | PbCu(AsO4)(OH) | phosphates, arsenates and vanadates | pyromorphite-adamine | Italy | Mt. Avanza, Udine
20190726 | LIBS100 | serpierte | Ca(Cu,Zn)4(SO4)2(OH)6 · 3 H2O | sulphates, chromates, molybdates and wolframates | alaun-chalkantite | Germany | St. Johannes, Wolkenstein, Sachsen
20190822 | LIBS101 | arsentsumebite | Pb2Cu(AsO4)(SO4)OH | phosphates, arsenates and vanadates |  | Namibia | Tsumeb Mine
20190822 | LIBS102 | tsumebite | Pb2Cu(PO4)(SO4)OH | phosphates, arsenates and vanadates | pyromorphite-adamine | USA | Blue Bell Mine, Kalifornien
20190822 | LIBS103 | algodonite | Cu0,85As0,15 | sulfides | chalcosite | USA | Mohawk Nr. 12 Shaft, Michigan
20190822 | LIBS104 | arthurite | CuFe2((AsO4)0,6(PO4)0,3(SO4)0,1)2(O0,75(OH)0,25)2 · 4 H2O | phosphates, arsenates and vanadates | turquoise-olivenite | Great Britain | Consols Mine, Cornwall
20190726 | LIBS105 | aikinite | CuPbBiS3 | sulfides | tetrahedrite-bournonite-boulangerite | Germany | Bad Lauterberg, Harz, Niedersachsen
20190726 | LIBS106 | atacamite | Cu2Cl(OH)3 | halides | chlorargyrite-atacamite | Italy | Vesuv, Neapel
20190726 | LIBS107 | apachite | Cu9Si10O29 · 11 H2O | quartz and silicates | zeolite | USA | Christmas Mine, Arizona
not measurable | LIBS108 | danbaite | CuZn2 | elements and alloys | brass | Germany | Mansfeld, Sachsen-Anhalt
20190726 | LIBS109 | germanite | Cu13Fe2Ge2S16 | sulfides | tetrahedrite-bournonite-boulangerite | Namibia | Tsumeb Mine
20190726 | LIBS110 | melanterite | FeSO4 · 7 H2O | sulphates, chromates, molybdates and wolframates | alaun-chalkantite | Germany | Paitzdorf, Ronneburg, Thüringen
not measured | LIBS111 | cuprotungstite | Cu3(WO4)2(OH)2 | sulphates, chromates, molybdates and wolframates | krokoite-wulfenite-scheelite | Germany | Grube Clara, Oberwolfach, Schwarzwald, Baden-Württemberg
not measured | LIBS112 | tangeit | CaCuVO4(OH) | phosphates, arsenates and vanadates | pyromorphite-adamine | Kirgiz | Tyuya-Muyun
not measured | LIBS113 | zeunerite | Cu(UO2)2(AsO4)2 · 13 H2O | phosphates, arsenates and vanadates | torbernite-carnotite-annabergite | USA | Grand View Mine, Grand Canyon, Arizona
20190726 | LIBS114 | mixite | BiCu6(AsO4)3(OH)6 · 3 H2O | phosphates, arsenates and vanadates | turquoise-olivenite | USA | Gold Hill Mine, Utah
20190822 | LIBS115 | claraite | (Cu,Zn)15(CO3)4(AsO4)2(SO4)(OH)14 · 7 H2O | carbonates |  | Germany | Grube Clara, Oberwolfach, Schwarzwald, Baden-Württemberg
20190726 | LIBS116 | kroehnkite | Na2Cu(SO4)2 · 2 H2O | sulphates, chromates, molybdates and wolframates | alaun-chalkantite | Chile | Mina San Francisco, Sierra Gorda, Atacama
20190822 | LIBS117 | caledonite | Pb5Cu2(CO3)(SO4)3(OH)6 | sulphates, chromates, molybdates and wolframates | alaun-chalkantite | Chile | Los Azules Mine, Atacama
20190729 | LIBS118 | derriksite | Cu4(UO2)(seO3)2(OH)6 | oxides | uraninite-ianthinite | Congo | Musonoi, Katanga
20190729 | LIBS119 | ajoite | (Na,K)3Cu20Al3Si29O76(OH)16 · 8 H2O | quartz and silicates | zeolite | USA | New Cornelia Mine, Ajo, Arizona
20190731 | LIBS120 | berryite | Cu3Ag2Pb3Bi7S16 | sulfides | tetrahedrite-bournonite-boulangerite | Germany | Grube Clara, Oberwolfach, Schwarzwald, Baden-Württemberg
20190823 | LIBS121 | antimonpearceite | [Ag9CuS4][(Ag,Cu)6(Sb,As)2S7] | sulfides | proustite-stephanite | Germany | Grube Clara, Oberwolfach, Schwarzwald, Baden-Württemberg
20190731 | LIBS122 | gowerite | CaB6O10 · 5 H2O | borates and nitrates | colemanite-uralborite | USA | Hard Scramble Claim, Furnarce Creek, Death Valley, Kalifornien
20190729 | LIBS123 | beaverite | Pb(Fe2Cu)(SO4)2(OH)6 | sulphates, chromates, molybdates and wolframates | alaun-chalkantite | USA | Hornsilber Mine, Utah
20190731 | LIBS124 | vauquelinite | Pb2Cu(CrO4)(PO4)(OH) | sulphates, chromates, molybdates and wolframates | krokoite-wulfenite-scheelite | Russia | Berjosovsk, Cheljabinsk, Ural
20190731 | LIBS125 | boothite | (Cu,Mg)(SO4) · 7 H2O | sulphates, chromates, molybdates and wolframates | alaun-chalkantite | Germany | Eisleben, Harz, Mansfeld, Sachsen-Anhalt
20190731 | LIBS126 | copiapite | (Fe,Cu)Fe4(SO4)6(OH)2 | sulphates, chromates, molybdates and wolframates | alaun-chalkantite | Greece | Hydrosulfatstollen, Plaka, Laurion
20190729 | LIBS127 | cornubite | Cu5(AsO4)2(OH)4 | phosphates, arsenates and vanadates | turquoise-olivenite | USA | Majuba Hill Mine, Nevada
20190731 | LIBS128 | cyanotrichite | Cu4Al2(SO4)(OH)12 · 2 H2O | sulphates, chromates, molybdates and wolframates | alaun-chalkantite | USA | Posey Mine, Utah
20190729 | LIBS129 | volborthite | Cu3V2O7(OH)2 · 2 H2O | phosphates, arsenates and vanadates | pyromorphite-adamine | USA | Monument #1 Mine, Arizona
20190731 | LIBS130 | libethenite | Cu2(PO4)(OH) | phosphates, arsenates and vanadates | turquoise-olivenite | USA | Anaconda Mine, Nevada
20190729 | LIBS131 | seligmannite | PbCuAsS3 | sulfides | tetrahedrite-bournonite-boulangerite | Switzerland | Grube Lengenbach, Binntal, Wallis
20190731 | LIBS132 | richelsdorfite | Ca2Cu5Sb(AsO4)4Cl(OH)6 · 6 H2O | phosphates, arsenates and vanadates |  | Germany | Bauhaus, Richelsdorf, Hessen
20190731 | LIBS133 | lindgrenite | Cu3(MoO4)2(OH)2 | sulphates, chromates, molybdates and wolframates | krokoite-wulfenite-scheelite | USA | Childs Aldwinkle Mine, Arizona
20190731 | LIBS134 | schwazite | (Cu,Hg)12Sb4S13 | sulfides | tetrahedrite-bournonite-boulangerite | Slovakia | Kotterbach, Slovenske Rudohorie
20190731 | LIBS135 | olivenite | Cu2AsO4(OH) | phosphates, arsenates and vanadates | turquoise-olivenite | Chile | Mina el Guanaco, Taltal, Atacama
20190729 | LIBS136 | freibergite | (Ag,Cu)6(Cu,Ag)4(Fe,Zn)2Sb4S12-13 | sulfides | tetrahedrite-bournonite-boulangerite | Germany | Zug, Freiberg, Sachsen
20190731 | LIBS137 | carrollite | Cu(Co,Ni)2S4 | sulfides | pyrrhotine-pentlandite | Morocco | Bou Azzer
20190729 | LIBS138 | emplektite | CuBiS2 | sulfides | tetrahedrite-bournonite-boulangerite | Germany | Hakenkrümme, Burkhardswald, Aue, Sachsen
20190731 | LIBS139 | cornetite | Cu3(PO4)(OH)3 | phosphates, arsenates and vanadates | turquoise-olivenite | Chile | Mina Manto Russo, El Salado, Atacama
20190731 | LIBS140 | berzelianite | Cu2Se | sulfides | chalcosite | Czechia | Bukov, Dolni Rosinka, Mähren, Severocesky
not measured | LIBS141 | vésigniéite | Cu3Ba(VO4)2(OH)2 | phosphates, arsenates and vanadates | pyromorphite-adamine | Czechia | Posepny, Vrancice, Pribram
20190731 | LIBS142 | posnjakite | Cu4(SO4)(OH)6 · H2O | sulphates, chromates, molybdates and wolframates | alaun-chalkantite | Slovakia | Spania Dolina, Piesky
20190819 | LIBS143 | bayldonite | Cu3PbO(AsO3OH)2(OH)2 | phosphates, arsenates and vanadates | turquoise-olivenite | Kazakhstan | Kairakty
20190819 | LIBS144 | bornite | Cu5FeS4 | sulfides | chalcopyrite-bornite | Morocco | Bou Skour
20190821 | LIBS145 | delafossite | CuFeO2 | oxides | cuprite-zinkite-tenorite | Russia | Gaiskoye, Ural
20190819 | LIBS146 | parnauite | Cu9(AsO4)2(SO4(OH)10 · 7 H2O | phosphates, arsenates and vanadates | turquoise-olivenite | Italy | Mt. Avanza, Udine
20190821 | LIBS147 | vesuvianite | (Ca,Na)19(Al,Fe,Mg)13(SiO4)10(Si2O7)4(OH,F,O)10 | quartz and silicates | epidote-vesuvianite | Germany | Pucherschacht, Schneeberg, Sachsen
20190819 | LIBS148 | antlerite | Cu3(SO4)(OH)4 | sulphates, chromates, molybdates and wolframates | alaun-chalkantite | Morocco | Agadir
20190819 | LIBS149 | stannine | Cu2FeSnS4 | sulfides | chalcopyrite-bornite | Tajikistan | Mushiston Deposit
20190820 | LIBS150 | halloysite | Al2Si2O5(OH)4 | quartz and silicates | kaolinite-montmorillonite | Slovakia | Biela Hora, Michalovce
20190819 | LIBS151 | kinoite | Ca2Cu2Si3O8(OH)4 | quartz and silicates | hemimorphite | USA | Christmas Mine, Arizona
20190821 | LIBS152 | gilalite | Cu5Si6O17 · 7 H2O | quartz and silicates | zeolite | USA | Christmas Mine, Arizona
20190820 | LIBS153 | chenevixite | CuFe(AsO4)(OH)2 | phosphates, arsenates and vanadates | turquoise-olivenite | Chile | Mina Chuqui, Atacama
20190820 | LIBS154 | boleite | KPb26Ag9Cu24(OH)48Cl62 | halides | chlorargyrite-atacamite | Chile | Casucha Mine, Atacama
20190820 | LIBS155 | tenorite | CuO | oxides | cuprite-zinkite-tenorite | USA | Christmas Mine, Arizona
20190820 | LIBS156 | nakauriite | Cu8(SO4)4(CO3)(OH)6 · 48 H2O | sulphates, chromates, molybdates and wolframates |  | Japan | Nakauri, Shinshiro-shi, Aichi
20190821 | LIBS157 | paratacamite | Cu3(Cu0,75Zn0,25)(OH)6Cl2 | halides | chlorargyrite-atacamite | Australia | Paris Mine, Widgiemooltha, Kambalda
not measured | LIBS158 | osarizawaite | Pb(Al2Cu)(SO4)2(OH)6 | sulphates, chromates, molybdates and wolframates | alaun-chalkantite | Bulgaria | Tshchala Mine, Spahievo, Rhodopien
20190819 | LIBS159 | colusite | Cu12VAs3S16 | sulfides | tetrahedrite-bournonite-boulangerite | USA | Colusa Claim, Butte, Montana
20190821 | LIBS160 | krutaite, penroseite | CuSe2 (Ni,Co,Cu)Se2 | sulfides Sulfides | chalcosite Pyrrhotine-pentlandite | Bolivia | Mina el Dragon, Porko, Potosi
20190820 | LIBS161 | digenite | Cu1,8S | sulfides | chalcosite | Kazakhstan | Dzhezkazgan
20190819 | LIBS162 | connellite | Cu36(SO4)(OH)62Cl8 · 6 H2O | halides | chlorargyrite-atacamite | USA | Gold Hill Mine, Utah
20190820 | LIBS163 | glaukosphaerite | (Cu,Ni)2(CO3)(OH)2 | carbonates | cerussite-malachite-hydrozinkite | Greece | Laurion
20190820 | LIBS164 | bournonite | PbCuSbS3 | sulfides | tetrahedrite-bournonite-boulangerite | Ukraine | Nagolny Krjazh
20190820 | LIBS165 | Cu-rich allophane | Al2O3 · (SiO2)1,7 · (H2O)2,8 | quartz and silicates | kaolinite-montmorillonite | Germany | Sadisdorf, Sachsen
20190820 | LIBS166 | aurichalcite | (Zn,Cu)5(CO3)2(OH)6 | carbonates | cerussite-malachite-hydrozinkite | Germany | Gelbe Birke, Schwarzenberg, Sachsen
20190820 | LIBS167 | covellite | CuS | sulfides | chalcosite | Czechia | Horni Slavkov
20190823 | LIBS168 | bellingerite | Cu3(IO3)6 · 2 H2O | borates and nitrates | salpeter | Chile | Chuquicamata
20190829 | LIBS169 | stromeyerite | AgCuS | sulfides | argentite | USA | Silver King Mine, Arizona
20190823 | LIBS170 | botallackite | Cu2(OH)3Cl | halides | chlorargyrite-atacamite | Poland | Polkovice
20190823 | LIBS171 | langite | Cu4(SO4)(OH)6 · 2 H2O | sulphates, chromates, molybdates and wolframates | alaun-chalkantite | Slovakia | Spania Dolina, Piesky
20190823 | LIBS172 | fornacite | (Pb,Cu)3[(Cr,As)O4]2(OH) | sulphates, chromates, molybdates and wolframates | krokoite-wulfenite-scheelite | USA | Eagle Eye Mine, Arizona
20190823 | LIBS173 | klinoklas | Cu3(AsO4)(OH)3 | phosphates, arsenates and vanadates | turquoise-olivenite | Chile | Mina Blanca, Cobaltera, Freirina, Atacama
20190826 | LIBS174 | euchroite | Cu2(AsO4)(OH) · 3 H2O | phosphates, arsenates and vanadates | turquoise-olivenite | Slovakia | Lubietová
20190823 | LIBS175 | pseudomalachite | Cu5(PO4)2(OH)4 | phosphates, arsenates and vanadates | turquoise-olivenite | Sambia | Mindola Pit, Kitwe
not measurable | LIBS176 | descloizite | PbZn(VO4)(OH) | phosphates, arsenates and vanadates | pyromorphite-adamine | USA | Overland Mine, Nevada
20190823 | LIBS177 | plancheite | Cu8Si8O22(OH)4 · H2O | quartz and silicates | zeolite | Namibia | Otjowe, Omaho, Kaokoveld
20190823 | LIBS178 | jaskólskitte | Pb2+xCux(Sb,Bi)2-xS5 | sulfides |  | Sweden | Vena
20190826 | LIBS179 | metatorbernite | Cu(UO2)2(PO4)2 · 8 H2O | phosphates, arsenates and vanadates | torbernite-carnotite-annabergite | Germany | Waldschacht, Schneeberg, Sachsen
20190826 | LIBS180 | konichalcite | CaCu(AsO4)(OH) | phosphates, arsenates and vanadates | turquoise-olivenite | Greece | Hilarion Mine, Laurion
20190826 | LIBS181 | umangite | Cu3Se2 | sulfides | chalcosite | Czechia | Rozinka, Morava
20190829 | LIBS182 | krupkaite | PbCuBi3S6 | sulfides | tetrahedrite-bournonite-boulangerite | Czechia | Barbora Mine, Krupka, Sredocesky Kraj
20190826 | LIBS183 | brochantite | Cu4(SO4)(OH)6 | sulphates, chromates, molybdates and wolframates | alaun-chalkantite | Germany | Strassberg, Harz, Sachsen-Anhalt
20190826 | LIBS184 | tyrolite | Ca2Cu9(AsO4)4(OH)8(CO3)(H2O)11 · 1-2 H2O | phosphates, arsenates and vanadates | turquoise-olivenite | Chile | Mina el Guanaco, Taltal, Atacama
20190826 | LIBS185 | creaseyite | Pb2Cu2Fe2Si5O17 · 6 H2O | quartz and silicates |  | USA | Mammoth Mine, Tiger, Arizona
20190826 | LIBS186 | enargite, brochantite | Cu3AsS4 Cu4(SO4)(OH)6 | sulfides sulphates, chromates, molybdates and wolframates | Tetrahedrite-bournonite-boulangerite Alaun-chalkantite | Chile | Mina el Guanaco, Taltal, Atacama
20190829 | LIBS187 | crednerite | CuMnO2 | oxides | cuprite-zinkite-tenorite | Germany | Kyffhäuser, Thüringen
20190826 | LIBS188 | gladite | PbCuBi5S9 | sulfides | tetrahedrite-bournonite-boulangerite | Switzerland | Albigena Gletscher, Bergell, Grisons
20190826 | LIBS189 | lavendulan | NaCaCu5(AsO4)4Cl · 5 H2O | phosphates, arsenates and vanadates | turquoise-olivenite | Chile | Mina Blanca, Cobaltera, Freirina, Atacama
20190826 | LIBS190 | natrochalcite | NaCu2(SO4)2(OH) · H2O | sulphates, chromates, molybdates and wolframates | alaun-chalkantite | Chile | Mina Chuqui, Atacama
20190826 | LIBS191 | goudeyite | (Al,Y)Cu6(AsO4)3(OH)6 · 3 H2O | phosphates, arsenates and vanadates | turquoise-olivenite | USA | Majuba Hill Mine, Nevada
20190826 | LIBS192 | rosasite | (Cu,Zn)2(CO3)(OH)2 | carbonates | cerussite-malachite-hydrozinkite | Greece | Hilarion Mine, Laurion
20190826 | LIBS193 | mottramite | PbCu(VO4)(OH) | phosphates, arsenates and vanadates | pyromorphite-adamine | Namibia | Tsumeb Mine
20190829 | LIBS194 | dioptase, shattuckite, chrysocolla | CuSiO3 · H2O Cu5(SiO3)4(OH)2 (Cu,Al)2H2Si2O5(OH)4 · n H2O | quartz and silicates quartz and silicates quartz and silicates | zeolite Zeolite zeolite | Namibia | Otjowe, Omaho, Kaokoveld
20190830 | LIBS195 | dioptase, shattuckite, chrysocolla | CuSiO3 · H2O Cu5(SiO3)4(OH)2 (Cu,Al)2H2Si2O5(OH)4 · n H2O | quartz and silicates quartz and silicates quartz and silicates | zeolite zeolite Zeolite | Namibia | Otjowe, Omaho, Kaokoveld
20190830 | LIBS196 | dioptase, shattuckite, chrysocolla | CuSiO3 · H2O Cu5(SiO3)4(OH)2 (Cu,Al)2H2Si2O5(OH)4 · n H2O | quartz and silicates quartz and silicates quartz and silicates | zeolite zeolite Zeolite | Namibia | Otjowe, Omaho, Kaokoveld
not measurable | LIBS197 | cuprite | Cu2O | oxides | cuprite-zinkite-tenorite | Mexico | Mina Ojuela, Durango
20190830 | LIBS198 | cuprite | Cu2O | oxides | cuprite-zinkite-tenorite | Mexico | Mina Ojuela, Durango
20190830 | LIBS199 | cuprite | Cu2O | oxides | cuprite-zinkite-tenorite | Mexico | Mina Ojuela, Durango
20190830 | LIBS200 | cuprite | Cu2O | oxides | cuprite-zinkite-tenorite | Mexico | Mina Ojuela, Durango
20190830 | LIBS201 | cuprite | Cu2O | oxides | cuprite-zinkite-tenorite | Mexico | Mina Ojuela, Durango
20190830 | LIBS202 | cuprite | Cu2O | oxides | cuprite-zinkite-tenorite | Mexico | Mina Ojuela, Durango
20190830 | LIBS203 | cuprite | Cu2O | oxides | cuprite-zinkite-tenorite | Mexico | Mina Ojuela, Durango